## Flowsheet_Dashboard
CEMENT PYROPROCESSING STEADY-STATE FLOWSHEET SIMULATION
Kiln 3 / Forno 3 Engineering Baseline (Dual-String 4-Stage Preheater, Precalciner, Rotary Kiln, Grate Cooler)
| RAW MEAL FEED |  | CLINKER PRODUCTION |  | SPECIFIC HEAT |  | THERMAL POWER | ALT. FUEL SUBST.
| t/h (Dry Feed) |  | t/h (4,200 tpd) |  | kcal/kg clinker |  | MWth (Total Fuel) | % CDR Substitution
PROCESS FLOW DIAGRAM & KEY STREAM ANNOTATIONS
[RAW MEAL FEED: =Inputs_Setpoints!C6 t/h]
¦ ¦
50% (140 t/h) 50% (140 t/h)
v v
+------------+ +------------+
¦ STRING N ¦ ¦ STRING P ¦ <--- Gas Exit: 413 °C, -56 mbar (K3T16/K3P02)
¦ Cycl. 1N ¦ ¦ Cycl. 1P ¦ Top Flue Gas Flow: 291,500 Nm3/h (385.2 t/h)
+------------+ +------------+
¦ ¦
+------------+ +------------+
¦ Cycl. 2N ¦ ¦ Cycl. 2P ¦ <--- Gas: 608 - 637 °C
+------------+ +------------+
\ /
v v
+----------------------------+
¦ CYCLONE STAGE 3 ¦ <--- Gas: 762 °C (K3T52)
+----------------------------+
/ \
40% / \ 60%
v v
+------------+ +------------+
¦ Cycl. 4N ¦ ¦ Cycl. 4P ¦
+------------+ +------------+
¦ ¦
¦ Precalcined ¦ Precalcined
v Meal v Meal
+-------------------------------------------------------------------------------+
¦ PRECALCINER & MIXING CHAMBER (PC) ¦
¦ - Fuel Thermal Input: 307.4 GJ/h (85.4 MWth) [54.1% Plant Thermal Split] ¦
¦ - Fuels Fired: Petcoke 3.68 t/h + CDR / RDF 10.66 t/h ¦
¦ - Tertiary Air: 105,000 Nm3/h (135.8 t/h) @ 862 °C (K3T60) ¦
¦ - Decarbonation Degree: 92.5% @ 907 °C (K3T62A) ¦
+-------------------------------------------------------------------------------+
¦ Precalcined Meal (182.4 t/h @ 880-907 °C)
v
+-------------------------------------------------------------------------------+
¦ ROTARY KILN (FORNO ROTATIVO - 4.8m Outer Dia x 70m Length) ¦
¦ - Kiln Speed: 3.79 rpm (L3S01), Current: 254 A (L3I01), Filling: 10.96% ¦
¦ - Main Burner Heat: 260.8 GJ/h (72.5 MWth) [45.9% Plant Thermal Split] ¦
¦ - Secondary Air: 78,000 Nm3/h (100.9 t/h) @ 1000 °C (L3T305) ¦
¦ - Sintering Bed: 1450 °C (TERMO), Kiln Exit Flue Gas: 1050 °C ¦
¦ - Clinker Free Lime (CaO_free): 1.30 wt% (Cal Livre) ¦
+-------------------------------------------------------------------------------+
¦ Molten Clinker @ 1450 °C (175.0 t/h)
v
+-------------------------------------------------------------------------------+
¦ CLINKER GRATE COOLER (ARREFECEDOR DE GRELHA) ¦
¦ - Clinker Production Rate: 175.0 t/h (4,200 tpd) ¦
¦ - Total Cooling Air Inflow: 330,000 Nm3/h (426.7 t/h) @ 25 °C ¦
¦ - Secondary Air to Kiln: 78,000 Nm3/h @ 1000 °C (Heat Recup: 106.9 GJ/h) ¦
¦ - Tertiary Air to PC: 105,000 Nm3/h @ 862 °C (Heat Recup: 122.9 GJ/h) ¦
¦ - Cooler Vent Air to Dedusting Filter: 147,000 Nm3/h @ 258 °C (51.8 GJ/h) ¦
¦ - Cooled Clinker Discharge: 175.0 t/h @ 90 °C ¦
¦ - Thermal Recuperation Efficiency: 77.38% ¦
+-------------------------------------------------------------------------------+
BATTERY LIMIT OVERALL BALANCE AUDIT
| Balance Dimension | Total Inflow | Total Outflow | Difference (Delta) | Closure Error % | Audit Status
Total Plant Mass (t/h)
Total Plant Energy (GJ/h)

## Inputs_Setpoints
PLANT OPERATING INPUTS, SETPOINTS & DERIVED KPIS
Nominal Base Case: 280.0 t/h Raw Meal (Yellow cells are user-adjustable simulation inputs)
1. PROCESS FEED & OPERATIONAL SETPOINTS (USER INPUTS)
| Parameter Description | Setpoint / Input Value | Engineering Unit | Process Details & Instrumentation | Cell Ref
| Raw Meal Feed Rate (Dry Basis) | 280 | t/h | Mass flow of dry meal fed to elevator (K3F07) | C6
| Raw Meal Moisture Content | 0.5% | % wt | Moisture in raw meal before preheater (0.5%) | C7
| Raw Meal Loss on Ignition (LOI) | 35.33% | % wt | Total carbonate decarbonation gasification (35.33%) | C8
| Meal-to-Clinker Factor | 1.6 | kg/kg | Ratio of raw meal required per kg clinker | C9
| Target Specific Heat Consumption | 775.6 | kcal/kg | Specific thermal consumption per kg clinker | C10
| Precalciner Thermal Split | 54.1% | % | Fraction of fuel energy delivered to Precalciner (54.1%) | C11
| Alternative Fuel (CDR) Substitution Rate | 41.5% | % | Thermal substitution of CDR in total fuel (%ST = 41.5%) | C12
| Precalciner Decarbonation Degree | 92.5% | % | Fraction of CaCO3 decomposed in Precalciner (92.5%) | C13
| Clinker Cooler Discharge Temp | 90 | °C | Temperature of cooled clinker sent to transport silo | C14
| Kiln Sintering Bed Temperature | 1450 | °C | Burning zone bed temperature pyrometer (TERMO) | C15
| Kiln Inlet Flue Gas Temperature | 1050 | °C | Kiln back-end smoke chamber gas temperature | C16
| Precalciner Upper Exit Temperature | 907 | °C | Gas/meal suspension leaving PC chamber (K3T62A) | C17
| Preheater Top Exhaust Gas Temp | 413 | °C | Gas leaving top cyclones 1N/1P manifold (K3T16) | C18
| Secondary Air Temperature | 1000 | °C | Secondary combustion air entering kiln from cooler (L3T305) | C19
| Tertiary Air Temperature | 862 | °C | Tertiary combustion air to precalciner (K3T60) | C20
| Cooler Excess Vent Air Temp | 258 | °C | Excess cooler air vented to dedusting filter (L3T324) | C21
| Clinker Free Lime (CaO_free) | 1.3% | % wt | Target free lime in produced clinker (Cal Livre = 1.30%) | C22
2. DERIVED PRODUCTION & ENERGY KPIS (FORMULA CALCULATED)
| Parameter Description | Setpoint / Input Value | Engineering Unit | Process Details & Instrumentation
| Clinker Production Rate (Hourly) |  | t/h | Hourly clinker clinkerization yield
| Clinker Production Rate (Daily) |  | t/day (tpd) | Nominal daily plant capacity
| Target Specific Heat in SI Units |  | kJ/kg clinker | Specific heat converted (1 kcal = 4.1868 kJ)
| Total Thermal Fuel Power (GJ/h) |  | GJ/h | Total plant fuel energy input rate
| Total Thermal Fuel Power (MWth) |  | MWth | Thermal power (1 MW = 3.6 GJ/h)
| Precalciner Thermal Energy Rate |  | GJ/h | Heat delivered to precalciner burner
| Kiln Main Burner Thermal Rate |  | GJ/h | Heat delivered to rotary kiln burner
| Precalciner Thermal Power (MWth) |  | MWth | Precalciner burner thermal power
| Kiln Main Burner Power (MWth) |  | MWth | Main burner thermal power
| Annual Clinker Capacity (330 Days) |  | t/year | Annual capacity at 330 operating days/yr
| Cooler Heat Recuperation Efficiency |  | % | Recuperated enthalpy / clinker heat released

## RawMeal_Clinker
RAW MEAL & CLINKER CHEMICAL & MINERALOGICAL SIMULATION
Stoichiometric Decarbonation, Loss on Ignition, and Bogue Mineral Phase Analysis
1. RAW MEAL ASSAY & COMPONENT MASS FLOWS
| Chemical Constituent | Formula | Dry wt% | Mass Flow @ Nominal Feed (t/h) | Function / Reaction in Process
| Calcium Carbonate | CaCO3 | 76.85% |  | Endothermic calcination: CaCO3 -> CaO + CO2 (dH = +1782 kJ/kg)
| Magnesium Carbonate | MgCO3 | 2.8% |  | Endothermic calcination: MgCO3 -> MgO + CO2
| Silicon Dioxide | SiO2 | 13.5% |  | Reacts with CaO to form Belite (C2S) and Alite (C3S)
| Aluminum Oxide | Al2O3 | 3.35% |  | Reacts with CaO to form Tricalcium Aluminate (C3A)
| Iron Oxide | Fe2O3 | 2.1% |  | Forms Tetracalcium Aluminoferrite flux (C4AF)
| Minor Volatiles (SO3, K2O, Na2O, Cl) | Minor | 1.4% |  | Circulating volatile bypass loop elements
| Total Dry Raw Meal |  |  |  | Baseline feed to kiln line
2. DECARBONATION STOICHIOMETRY & PROCESS CO2 EMISSION
| Reaction / Mass Parameter | Formula Value | Unit | Thermodynamic Description
| CO2 from CaCO3 Calcination (M_CO2/M_CaCO3 = 44.01/100.09) |  | t/h | Theoretical complete CaCO3 decarbonation gas
| CO2 from MgCO3 Calcination (M_CO2/M_MgCO3 = 44.01/84.31) |  | t/h | Theoretical complete MgCO3 decarbonation gas
| Total Potential Decarbonation CO2 (100% calcined) |  | t/h | Total chemical process CO2 in raw meal (35.25% of feed)
| Precalciner Decarbonation (92.5% of total CO2) |  | t/h | Process CO2 released inside Precalciner vessel
| Rotary Kiln Decarbonation (Residual 7.5% of CO2) |  | t/h | Process CO2 released inside Rotary Kiln bed
| Theoretical Heat of Calcination (dH = 3,960 kJ/kg CO2) |  | GJ/h | Endothermic heat requirement for decarbonation
| Theoretical Calcination Power |  | MWth | Theoretical calcination power requirement
3. CLINKER OXIDE & BOGUE MINERAL PHASE ANALYSIS
| Oxide / Mineral Phase | Mass Fraction (wt%) | Mass Flow Rate (t/h) | Mineralogical Significance
| Total Calcium Oxide (CaO_total) | 65.5% |  | Total lime content in clinker
| Free Lime (CaO_free) |  |  | Uncombined free lime (Target 1.30%)
| Combined Calcium Oxide (CaO_comb) |  |  | Lime combined in silicates and aluminates
| Silicon Dioxide (SiO2) | 21.6% |  | Silica oxide in clinker
| Aluminum Oxide (Al2O3) | 5.36% |  | Alumina oxide in clinker
| Iron Oxide (Fe2O3) | 3.36% |  | Iron oxide in clinker
| Alite (C3S = 4.071*CaO_comb - 7.6*SiO2 - 6.718*Al2O3 - 1.43*Fe2O3) | 61.2% |  | Primary rapid hardening mineral phase (Alite)
| Belite (C2S = 2.867*SiO2 - 0.7544*C3S) | 16.5% |  | Late strength development phase (Belite)
| Tricalcium Aluminate (C3A = 2.65*Al2O3 - 1.692*Fe2O3) | 8.6% |  | Fast setting phase (Aluminate)
| Tetracalcium Aluminoferrite (C4AF = 3.043*Fe2O3) | 10.2% |  | Flux / liquid sintering phase (Ferrite)
| Minor Oxides & Sulfates (MgO, SO3, Alkalis) | 2.2% |  | Volatiles and minor components

## Fuels_Combustion
FUELS CHARACTERIZATION, COMBUSTION STOICHIOMETRY & SPLITS
Petcoke, Alternative Fuel (CDR / RDF), and Heavy Fuel Oil Specifications
1. FUEL SUITE PROPERTIES & THERMOCHEMICAL DATA
| Fuel Type | Lower Heating Value (MJ/kg) | LHV (kcal/kg) | Ash Content (wt%) | Moisture (wt%) | Carbon (C wt%) | Hydrogen (H wt%)
| Pulverized Petroleum Coke (Petcoke) | 31.4 | 7500 | 0.8% | 0.7% | 86.5% | 3.8%
| CDR / Refuse Derived Fuel (RDF) | 18 | 4300 | 11.3% | 9% | 48% | 6.5%
| Heavy Fuel Oil (Burner Trim) | 41.8 | 10000 | 0.1% | 0.5% | 85% | 11.5%
2. PROCESS FUEL CONSUMPTION RATES & THERMAL ALLOCATION
| Firing Location / Stream | Fuel Type Assigned | Thermal Split (GJ/h) | Thermal Split (MW) | Mass Flow Rate (t/h) | HMI Feeder Tag | Notes
| Precalciner Alternative Fuel | CDR (Lines 1 & 2) |  |  |  | Z3N218 & Z3N213 | Line 1: 5.33 t/h, Line 2: 5.33 t/h
| Precalciner Solid Fossil Fuel | Petcoke |  |  |  | S3F04 | Controlled to maintain 907 °C exit
| Precalciner Total Heat Input | Combined PC Fuels |  |  |  | Precalciner Subtotal | 54.1% Plant Thermal Split
| Rotary Kiln Alternative Fuel | CDR (Burner Feeder) |  |  |  | Z3N412 | Solid AF pneumatically blown
| Rotary Kiln Heavy Oil Trim | Heavy Fuel Oil | 24.04 |  |  | L3F03 | Flow = 605 l/h @ 0.95 kg/dm3
| Rotary Kiln Solid Fossil Fuel | Petcoke |  |  |  | L3F200 | Main flame shaping solid fuel
| Rotary Kiln Total Heat Input | Combined Kiln Fuels |  |  |  | Main Burner Subtotal | 45.9% Plant Thermal Split
| TOTAL PLANT FUEL FIRING | ALL FUELS COMBINED |  |  |  | TOTAL FEEDERS | Conserves total fuel energy
SUMMARY REFERENCES FOR SIMULATION ENGINE:
Total CDR Alternative Fuel (t/h)
Total Petcoke (t/h)
Total Heavy Fuel Oil (t/h)
Total Fuel Mass (t/h)

## Clinker_Cooler_Balance
CLINKER GRATE COOLER MASS & HEAT RECUPERATION BALANCE
Receives Clinker @ 1450 °C, Secondary Air @ 1000 °C, Tertiary Air @ 862 °C, Clinker Out @ 90 °C
1. CLINKER GRATE COOLER AIR & MASS BALANCE
| Stream Identification | Phase | Norm. Volume (Nm3/h) | Mass Flow (t/h) | Temp (°C) | Static Press (mbar) | Process Role
| IN: Hot Clinker Discharge from Kiln | Solid | - |  | 1450 | -0.3 | Molten clinker feed from kiln hood
| IN: Cooling Ambient Air Fans (Battery) | Gas | 330000 |  | 25 | 65 | Fans L3M330, L3M335, L3M207, L3M433, L3M209
| OUT: Secondary Combustion Air to Kiln | Gas | 78000 |  |  | -0.3 | High-temp secondary air to kiln hood
| OUT: Tertiary Air to Precalciner Duct | Gas | 105000 |  |  | -3.6 | Recuperated combustion air to PC
| OUT: Cooler Excess Vent Air to Baghouse | Gas |  |  |  | -4.6 | Excess air discharged via filter fan L3M366
| OUT: Cooled Clinker Discharge to Silo | Solid | - |  |  | 0 | Discharged to clinker conveyor and silo
| TOTAL COOLER INFLOWS |  |  |  | TOTAL OUTFLOWS
2. CLINKER COOLER HEAT BALANCE & RECUPERATION EFFICIENCY
| Thermal Stream | Reference Temp (°C) | Enthalpy Flow (GJ/h) | Equivalent Power (MW) | % of Clinker Heat | Thermodynamic Note
| Sensible Heat in Molten Clinker IN (1450 °C) | 1450 |  |  |  |  | Total enthalpy imported from kiln
| Sensible Heat in Discharged Clinker OUT (90 °C) | 90 |  |  |  |  | Residual clinker heat lost to silo
| Net Heat Extracted from Clinker | - |  |  |  |  | Enthalpy transferred to cooling air
| Cooling Ambient Air Fans IN (25 °C) | 25 |  |  |  |  | Ambient air baseline enthalpy
| Recuperated Heat to Secondary Air (1000 °C) | 1000 |  |  |  |  | Preheats kiln secondary combustion air
| Recuperated Heat to Tertiary Air (862 °C) | 862 |  |  |  |  | Preheats calciner combustion air
| Heat Loss in Cooler Vent Air (258 °C) | 258 |  |  |  |  | Exhausted through dedusting bag filter
| Cooler Shell & Structure Heat Loss | Shell |  | 7.03 |  |  | Casing radiation and convection
| Cooler Thermal Recuperation Efficiency (eta_rec) | - |  |  | - | - | Recuperated / Available Heat = 77.38%

## Preheater_Cyclones
4-STAGE DUAL-STRING SUSPENSION PREHEATER TOWER
Strings N & P: Counter-Current Gas-Solid Heat Exchange, Separation Efficiencies & Drafts
1. SUSPENSION CYCLONE STAGES PROCESS PROFILE
| Cyclone Stage & Unit | Gas In (°C) | Gas Out (°C) | Meal Out (°C) | Static Draft (mbar) | Separation Eff | Meal Flow (t/h) | HMI Sensor Tag
| Top Combined Exit Manifold | - |  | - | -56 | - | - | K3T16 = 413 °C, K3P02 = -56 mbar
| Cyclone 1N (String N Top) | 635 | 432 | 458 | -51 | 96.8% |  | K3T17 / K3T19 / K3P12
| Cyclone 1P (String P Top) | 606 | 408 | 407 | -50 | 97.2% |  | K3T18 / K3T20 / K3P13
| Cyclone 2N (String N Middle) | 637 | 635 | 635 | -39 | 89.5% |  | K3T48 / K3T50 / K3P15B
| Cyclone 2P (String P Middle) | 608 | 606 | 606 | -31 | 90.2% |  | K3T49 / K3T51 / K3P15
| Stage 3 Cyclone & Chamber | 762 | 650 | 762 | -9.6 | 88% |  | K3T52 = 762 °C, K3P14 = -9.6 mbar
| Cyclone 4N (String N Bottom) | 907 | 914 | 919 | -18 | 92% |  | K3T22 / K3T25 / K3P04
| Cyclone 4P (String P Bottom) | 907 | 896 | 887 | -17 | 93.5% |  | K3T23 / K3T26 / K3P05
| Combined Stage 4 Meal to Kiln | - | - |  | -17.5 | - |  | Precalcined meal fed to kiln inlet shelf
2. PREHEATER TOP EXHAUST GAS COMPOSITION & DYNAMICS
| Flue Gas Characteristic | Measured / Simulated Value | Unit | Instrumentation Alignment
| Total Wet Exhaust Gas Flow | 291500 | Nm3/h | Exhaust gas suction by ID Fan to conditioning tower
| Total Exhaust Gas Mass Flow | 385.2 | t/h | Total mass including calcination CO2 and combustion gases
| Exhaust Gas Temperature |  | °C | Combined duct temperature (K3T16)
| Top Static Draft Pressure | -56 | mbar | Draft required across 4 cyclone stages (K3P02)
| Carbon Dioxide (CO2 vol% dry) | 29.8% | % vol | Total process decarbonation CO2 + fuel combustion CO2
| Oxygen (O2 vol% dry) | 3.18% | % vol | Mid-tower / top oxygen analyzer (K3Q02 = 3.18%)
| Carbon Monoxide (CO vol% dry) | 0.31% | % vol | Combustion efficiency analyzer (K3Q03 = 0.310%)
| Moisture Content (H2O vol%) | 9.6% | % vol | Vaporized meal moisture + fuel combustion water

## Precalciner_Balance
PRECALCINER & MIXING CHAMBER MASS & THERMAL BALANCE
In-Line Precalciner (PC): 54.1% Fuel Split, 92.5% Decarbonation @ 907 °C
1. PRECALCINER MASS BALANCE (t/h)
| Inflow Streams | Phase | Mass Flow (t/h) | Outflow Streams | Phase | Mass Flow (t/h) | Notes
| Raw Meal from Stage 3 Cyclone | Solid |  | Precalcined Meal to Cyclones 4N/4P | Solid |  | 92.5% calcined meal
| Tertiary Air from Clinker Cooler | Gas |  | Calcination CO2 Released (92.5%) | Gas |  | Endothermic gas release
| Kiln Flue Gas from Riser Duct | Gas |  | Fuel Combustion & Carrier Flue Gas | Gas |  | Leaves @ 907 °C
| Alternative Fuel (CDR) Feed | Solid |  |  |  |  | Z3N218 & Z3N213
| Petcoke Solid Fuel Feed | Solid |  |  |  |  | S3F04 Feeder
| SNCR Ammonia Solution Injection | Liquid | 0.11 |  |  |  | NOx reduction trim
| TOTAL PRECALCINER MASS IN |  |  | TOTAL PRECALCINER MASS OUT
2. PRECALCINER ENERGY (THERMAL) BALANCE (GJ/h)
| Heat Inputs | Temp (°C) | Heat Input (GJ/h) | Heat Consumptions & Losses | Temp (°C) | Heat Output (GJ/h) | Thermodynamic Details
| Fuel Combustion Heat Release (Petcoke + CDR) | - |  | Endothermic Calcination Heat (92.5%) | 907 |  | dH_calc = 3960 kJ/kg CO2
| Sensible Heat in Tertiary Air (862 °C) | 862 |  | Sensible Heat in Precalcined Meal | 907 |  | Cp_meal ~ 1.06 kJ/kg.K
| Sensible Heat in Kiln Flue Gas (1050 °C) | 1050 |  | Sensible Heat in PC Flue Gas | 907 |  | Cp_gas ~ 1.22 kJ/kg.K
| Sensible Heat in Stage 3 Raw Meal | 762 |  | PC Vessel Shell Convection/Radiation Loss | Shell | 10.88 | Refractory heat loss
| Fuel Sensible Enthalpy (Ambient) | 25 | 0.7 | Conserved Heat Closure | - |  | Conserved Energy
| TOTAL PRECALCINER HEAT IN |  |  | TOTAL PRECALCINER HEAT OUT |  |  | BALANCED (100%)

## Rotary_Kiln_Balance
ROTARY KILN (FORNO ROTATIVO) MASS & THERMAL BALANCE
Kiln 3 Dimensions: 4.8m Outer Dia x 70m Length, Sintering Bed @ 1450 °C, 45.9% Fuel Split
1. ROTARY KILN MASS BALANCE (t/h)
| Inflow Streams to Kiln | Phase | Mass Flow (t/h) | Outflow Streams from Kiln | Phase | Mass Flow (t/h) | Notes
| Precalcined Meal from Stage 4 (4N+4P) | Solid |  | Clinker Discharged to Grate Cooler | Solid |  | Molten clinker @ 1450 °C
| Secondary Air from Clinker Cooler | Gas |  | Residual Decarbonation CO2 (7.5%) | Gas |  | Completed inside kiln bed
| Primary Burner Air (Blower) | Gas | 12.02 | Kiln Exit Flue Gas to Riser Chamber | Gas |  | Leaves @ 1050 °C, -1.3 mbar
| Petcoke Solid Fuel to Main Burner | Solid |  |  |  |  | L3F200 Feeder
| CDR Alternative Fuel to Main Burner | Solid |  |  |  |  | Z3N412 Feeder
| Heavy Fuel Oil Trim to Main Burner | Liquid |  |  |  |  | L3F03 Meter (605 l/h)
| TOTAL KILN MASS INFLOW |  |  | TOTAL KILN MASS OUTFLOW
2. ROTARY KILN ENERGY (THERMAL) BALANCE (GJ/h)
| Heat Inputs | Temp (°C) | Heat Input (GJ/h) | Heat Consumptions & Losses | Temp (°C) | Heat Output (GJ/h) | Thermodynamic Details
| Main Burner Fuel Combustion Heat | - |  | Sensible Heat in Clinker @ 1450 °C | 1450 |  | Cp_clinker ~ 1.11 kJ/kg.K
| Sensible Heat in Secondary Air @ 1000 °C | 1000 |  | Sensible Heat in Kiln Exit Gas @ 1050 °C | 1050 |  | Leaves to PC riser duct
| Sensible Heat in Precalcined Meal | 880 |  | Residual Calcination Heat (7.5%) | 1050 |  | Residual endothermic heat
| Primary Air & Fuel Inflow Enthalpies | 35 | 1.25 | Exothermic Clinker Mineral Formation | 1450 | -18.2 | C3S, C2S crystallization (credit)
| Conserved Enthalpy Balance | - |  | Kiln Shell Radiation & Convection Loss | 305 | 83.78 | 1085 m2 shell area @ 305 °C scanner
| TOTAL KILN HEAT IN |  |  | TOTAL KILN HEAT CONSUMED / OUT |  |  | BALANCED (100%)
3. ROTARY KILN PHYSICAL & OPERATIONAL CHARACTERISTICS
| Mechanical Parameter | Design / Operational Value | Unit | Engineering Description
| Kiln Outer Shell Diameter | 4.8 | m | Outer cylindrical steel shell
| Kiln Refractory Lining Thickness | 0.2 | m | Basic & alumina refractory brick lining
| Kiln Internal Diameter (Inside Brick) | 4.4 | m | Clear passage diameter
| Kiln Total Length | 70 | m | Kiln barrel length
| Kiln Longitudinal Slope | 3.5% | % | Slope = 3.5% downward toward burner hood
| Kiln Rotational Speed | 3.79 | rpm | Operating rotation speed (L3S01)
| Kiln Main Drive Motor Current | 254 | A | Motor load current (L3I01)
| Kiln Bed Volumetric Filling Degree | 10.96% | % | Cross-sectional bed filling (G.E. = 10.96%)
| Kiln Solids Bed Transit Time |  | minutes | Residence time in kiln (approx. 26.8 min)

## Master_Stream_Table
MASTER PROCESS STREAM TABLE (280 TPH NOMINAL BASELINE)
Complete 25-Stream Thermodynamic State Database across Pyroprocessing Units
Stream # | Stream Identification | Phase | Source Equipment | Destination Equipment | Mass Flow (t/h) | Norm. Flow (Nm3/h) | Temp (°C) | Press (mbar) | Enthalpy (GJ/h) | Key Chemical Composition
1 | Raw Meal Total Feed | Solid | Meal Silo Elevator | Preheater Tower Top |  | - | 60 | 0 |  | CaCO3: 76.85%, SiO2: 13.5%, 0.5% H2O
2 | Raw Meal String N Feed | Solid | Meal Feed Splitter | Gas Riser 1N-2N |  | - | 60 | -39 |  | 50% raw meal split
3 | Raw Meal String P Feed | Solid | Meal Feed Splitter | Gas Riser 1P-2P |  | - | 60 | -31 |  | 50% raw meal split
4 | Cyclone 1N Meal Exit | Solid | Cyclone 1N | Riser Duct to 2N |  | - |  |  |  | Preheated raw meal
5 | Cyclone 1P Meal Exit | Solid | Cyclone 1P | Riser Duct to 2P |  | - |  |  |  | Preheated raw meal
6 | Cyclone 2N Meal Exit | Solid | Cyclone 2N | Stage 3 Chamber |  | - |  |  |  | Partially dehydroxylated clay
7 | Cyclone 2P Meal Exit | Solid | Cyclone 2P | Stage 3 Chamber |  | - |  |  |  | Partially dehydroxylated clay
8 | Stage 3 Meal Outflow | Solid | Stage 3 Cyclone | Precalciner Chamber |  | - |  |  |  | Meal ready for calcination
9 | Precalciner CDR Fuel | Solid | Feeder Z3N218/213 | Precalciner Burner |  | - | 25 | 0 |  | LHV = 18.0 MJ/kg, 11.3% Ash
10 | Precalciner Petcoke Fuel | Solid | Feeder S3F04 | Precalciner Burner |  | - | 65 | 0 |  | LHV = 31.4 MJ/kg, 5.5% S
11 | Tertiary Air to PC | Gas | Cooler Tertiary Duct | Precalciner Bottom | [5 empty] | O2: 20.7%, N2: 78.4%
12 | Kiln Flue Gas to PC Riser | Gas | Kiln Back-End Smoke Chamber | Precalciner Riser |  | 96220 |  | -1.3 |  | CO2: 24.8%, O2: 2.32%, NOx: 857 ppm
13 | PC Exit Gas + Meal Mix | 2-Phase | Precalciner Top | Cyclones 4N & 4P |  | 205300 |  | -17 |  | 92.5% decarbonated suspension
14 | Cyclone 4N Meal Out | Solid | Cyclone 4N Downcomer | Kiln Inlet Shelf |  | - |  |  |  | Precalcined meal to kiln
15 | Cyclone 4P Meal Out | Solid | Cyclone 4P Downcomer | Kiln Inlet Shelf |  | - |  |  |  | Precalcined meal to kiln
16 | Kiln Main Petcoke Fuel | Solid | Feeder L3F200 | Kiln Main Burner |  | - | 65 | 0 |  | LHV = 31.4 MJ/kg, 86.5% C
17 | Kiln Main CDR Fuel | Solid | Feeder Z3N412 | Kiln Main Burner |  | - | 25 | 0 |  | LHV = 18.0 MJ/kg
18 | Kiln Heavy Fuel Oil Trim | Liquid | Meter L3F03 | Kiln Main Burner |  | - | 85 | 18000 |  | LHV = 41.8 MJ/kg (605 l/h)
19 | Secondary Air to Kiln | Gas | Cooler Clinker Bed | Kiln Hood / Burner | [5 empty] | O2: 20.6%, N2: 78.5%
20 | Primary Air to Burner | Gas | Primary Burner Fan | Kiln Main Burner Pipe |  | 9300 | 35 | 120 | 0.42 | High-momentum flame air
21 | Clinker Discharged from Kiln | Solid | Kiln Sintering Bed | Clinker Grate Cooler |  | - |  | -0.3 |  | C3S: 61.2%, C2S: 16.5%, Free CaO: 1.3%
22 | Cooler Ambient Cooling Air | Gas | Cooling Aeration Fans | Cooler Undergrate Compartments |  |  | 25 | 65 |  | Fresh cooling ambient air
23 | Clinker Product to Silo | Solid | Grate Cooler Discharge | Transport Bucket Elevator |  | - |  | 0 |  | Final product clinker @ 90 °C
24 | Cooler Excess Vent Air | Gas | Cooler Exhaust Hood | Dedusting Baghouse Filter |  |  |  | -4.6 |  | Excess de-dusted cooler exhaust
25 | Preheater Combined Top Gas | Gas | Preheater Cyclones 1N/1P | Conditioning Tower & ID Fan |  |  |  | -56 | 188.42 | CO2: 29.8%, O2: 3.18%, H2O: 9.6%

## Overall_Mass_Heat_Balance
OVERALL PLANT MASS & THERMAL BALANCE AUDIT (BATTERY LIMITS)
Complete Conservation Law Audit: Inflows vs Outflows & Dissipation across Kiln 3 Line
1. OVERALL PLANT MASS CONSERVATION AUDIT (t/h)
| Mass Inflow Stream | Phase | Mass Inflow (t/h) | Mass Outflow Stream | Phase | Mass Outflow (t/h) | Conservation Notes
| Raw Meal Feed Total (Dry Solids + Moisture) | Solid |  | Clinker Product Discharged | Solid |  | Cooled clinker product
| Alternative Fuel (CDR / RDF) - PC & Kiln | Solid |  | Preheater Combined Top Flue Gas | Gas |  | Top gas from cyclones 1N/1P
| Petroleum Coke (Petcoke) - PC & Kiln | Solid |  | Cooler Excess Vent Air to Baghouse | Gas |  | Exhaust air from cooler
| Heavy Fuel Oil Trim (Kiln Burner) | Liquid |  | Dedusting Filter Clinker Dust Return | Solid | 4.8 | Recycled to clinker transport
| Cooler Ambient Aeration Air Fans | Gas |  |  |  |  | Quenching air fans
| Kiln Primary Air Fan | Gas |  |  |  |  | Main burner blower
| SNCR Ammonia Reagent Solution | Liquid | 0.11 |  |  |  | Environmental NOx trim
| TOTAL MASS INFLOW |  |  | TOTAL MASS OUTFLOW
2. OVERALL PLANT THERMAL ENERGY AUDIT (GJ/h & MW)
| Thermal Energy Inflow Stream | Heat (GJ/h) | Power (MW) | Thermal Consumptions & Dissipation | Heat (GJ/h) | Power (MW) | % Total Heat
| Total Fuel Energy Fired (LHV Basis) |  |  | Theoretical Calcination (CaCO3 & MgCO3)
| Sensible Heat in Raw Meal Feed (@ 60 °C) |  |  | Exothermic Clinker Formation (C3S/C2S Credit) | -18.2
| Cooling Ambient Air Enthalpy (@ 25 °C) |  |  | Preheater Top Flue Gas Sensible Heat (@ 413 °C) | 188.42
| Kiln Primary Air Fan Enthalpy (@ 35 °C) | 0.42 |  | Cooler Vent Air Heat Loss (@ 258 °C)
| Fuel Sensible Enthalpies (Storage) | 3.25 |  | Sensible Heat in Clinker Product (@ 90 °C)
Rotary Kiln Shell Convection & Radiation Loss
|  |  |  | Precalciner & Preheater Vessel Shell Losses | 22.8
Clinker Cooler Structure Convection Loss
| TOTAL PLANT THERMAL INPUT |  |  | TOTAL HEAT CONSUMED & DISSIPATED |  |  | 100.00%